## LogTitlepage
Cure Device: | Oven A | Cure Start: | 2021-09-30 05:11
Part # | 7110169-5 | Cure End: | 2021-09-30 08:19
Part Description: | PANEL B.A. OUTBD UW
Job # | TEST1
Serial # | TEST
Cure Cycle: | Preheat 77°F, 1 min minimum
Ramp 5°F/min, min 0.3°F/min, max 8°F/min
Soak 200°F, min 190°F, max 210°F, 60 minutes
Ramp 5°F/min, min 0.3°F/min, max 8°F/min
Soak 250°F, min 240°F, max 260°F, 60 minutes
Ramp 8°F/min, min 1°F/min, max 10°F/min
End 77°F

## LogData
Null values are represented as #N/A in the data
Time | Device Temp (°F) | Setpoint (°F) | TC2 (°F)
44469.216 | 124 | 130 | 120.3
44469.2167 | 128.1 | 135 | 121.8
44469.2174 | 133 | 140 | 123.4
44469.2181 | 137.8 | 145 | 125.4
44469.2188 | 142.7 | 150 | 127.5
44469.2194 | 148.2 | 155 | 129.5
44469.2201 | 153.2 | 160 | 132.6
44469.2208 | 158.1 | 165 | 135.6
44469.2215 | 163 | 170 | 139.8
44469.2222 | 167.6 | 175 | 142.6
44469.2229 | 172.5 | 180 | 146.1
44469.2236 | 177.9 | 185 | 150.2
44469.2243 | 182.5 | 190 | 153.3
44469.225 | 187.6 | 195 | 157.2
44469.2257 | 192.7 | 202 | 161.4
44469.2264 | 198.6 | 202 | 165.1
44469.2271 | 199.6 | 204 | 168.2
44469.2278 | 201.5 | 204 | 170.7
44469.2285 | 202.2 | 206 | 173.4
44469.2292 | 204.1 | 206 | 176.3
44469.2299 | 204.5 | 208 | 178.1
44469.2306 | 206.2 | 208 | 180.8
44469.2312 | 206.7 | 208 | 182.4
44469.2319 | 207 | 208 | 184
44469.2326 | 207 | 208 | 186
44469.2333 | 207.1 | 208 | 187.3
44469.234 | 207.2 | 208 | 188.4
44469.2347 | 207.4 | 208 | 189.4
44469.2354 | 207.4 | 208 | 190.5
44469.2361 | 205.7 | 200 | 191.2
44469.2368 | 201.1 | 200 | 190.7
44469.2375 | 200 | 200 | 190.7
44469.2382 | 199.8 | 200 | 191.1
44469.2389 | 199.8 | 200 | 191.2
44469.2396 | 199.8 | 200 | 191.6
44469.2403 | 199.7 | 200 | 191.8
44469.241 | 199.7 | 200 | 191.8
44469.2417 | 199.8 | 200 | 192.3
44469.2424 | 199.8 | 200 | 192.3
44469.2431 | 200 | 200 | 192.7
44469.2438 | 199.8 | 200 | 192.9
44469.2444 | 199.9 | 200 | 193
44469.2451 | 199.8 | 200 | 193.4
44469.2458 | 199.8 | 200 | 193.6
44469.2465 | 199.9 | 200 | 193.8
44469.2472 | 199.8 | 200 | 193.9
44469.2479 | 200 | 200 | 194.1
44469.2486 | 199.8 | 200 | 194.1
44469.2493 | 199.8 | 200 | 194.3
44469.25 | 199.9 | 200 | 194.5
44469.2507 | 200.1 | 200 | 194.7
44469.2514 | 200 | 200 | 194.8
44469.2521 | 200 | 200 | 195
44469.2528 | 199.9 | 200 | 195
44469.2535 | 200 | 200 | 195.2
44469.2542 | 199.9 | 200 | 195.2
44469.2549 | 200 | 200 | 195.4
44469.2556 | 200 | 200 | 195.6
44469.2562 | 200 | 200 | 195.6
44469.2569 | 200 | 200 | 195.7
44469.2576 | 199.9 | 200 | 195.9
44469.2583 | 200 | 200 | 195.9
44469.259 | 200 | 200 | 195.9
44469.2597 | 199.9 | 200 | 196.1
44469.2604 | 200 | 200 | 196.3
44469.2611 | 200.1 | 200 | 196.1
44469.2618 | 200.1 | 200 | 196.3
44469.2625 | 200 | 200 | 196.3
44469.2632 | 200 | 200 | 196.5
44469.2639 | 200.1 | 200 | 196.6
44469.2646 | 200.1 | 200 | 196.8
44469.2653 | 200.2 | 200 | 196.8
44469.266 | 200.2 | 200 | 197
44469.2667 | 200.2 | 200 | 197
44469.2674 | 200.2 | 200 | 197.4
44469.2681 | 200.2 | 200 | 197.2
44469.2688 | 200.2 | 200 | 197.4
44469.2694 | 200.1 | 200 | 197.4
44469.2701 | 200.1 | 200 | 197.5
44469.2708 | 200.2 | 200 | 197.5
44469.2715 | 200.3 | 200 | 197.7
44469.2722 | 200 | 200 | 197.7
44469.2729 | 200 | 200 | 197.7
44469.2736 | 200.2 | 200 | 197.7
44469.2743 | 200 | 200 | 197.7
44469.275 | 200.1 | 200 | 197.7
44469.2757 | 200 | 200 | 197.9
44469.2764 | 200 | 200 | 197.7
44469.2771 | 200.1 | 200 | 197.7
44469.2778 | 201.7 | 205 | 197.9
44469.2785 | 205.8 | 210 | 199.7
44469.2792 | 210.4 | 215 | 201.3
44469.2799 | 214.8 | 220 | 203.1
44469.2806 | 219.5 | 225 | 205.5
44469.2812 | 224.2 | 230 | 208.2
44469.2819 | 229.1 | 235 | 211.2
44469.2826 | 234 | 240 | 213.7
44469.2833 | 238.7 | 245 | 217.5
44469.284 | 244.6 | 252 | 220.9
44469.2847 | 249.2 | 252 | 224.9
44469.2854 | 251.2 | 254 | 226.7
44469.2861 | 253 | 254 | 229.2
44469.2868 | 253.4 | 256 | 231.4
44469.2875 | 255.1 | 256 | 234.1
44469.2882 | 255.7 | 258 | 235.7
44469.2889 | 257.3 | 258 | 237.7
44469.2896 | 257.8 | 258 | 239.3
44469.2903 | 258.1 | 258 | 240
44469.291 | 258 | 258 | 240.9
44469.2917 | 254.3 | 250 | 241.5
44469.2924 | 250.9 | 250 | 240.9
44469.2931 | 250.5 | 250 | 241.3
44469.2937 | 250.6 | 250 | 241.6
44469.2944 | 250.4 | 250 | 241.8
44469.2951 | 250.3 | 250 | 242.2
44469.2958 | 250.4 | 250 | 242.5
44469.2965 | 250.2 | 250 | 242.7
44469.2972 | 250.3 | 250 | 243.1
44469.2979 | 250.4 | 250 | 243.3
44469.2986 | 250.4 | 250 | 243.6
44469.2993 | 250.4 | 250 | 243.6
44469.3 | 250.4 | 250 | 243.8
44469.3007 | 250.3 | 250 | 244
44469.3014 | 250.3 | 250 | 244
44469.3021 | 250.4 | 250 | 244.2
44469.3028 | 250.4 | 250 | 244.2
44469.3035 | 250.3 | 250 | 244.5
44469.3042 | 250.2 | 250 | 244.5
44469.3049 | 250.2 | 250 | 244.9
44469.3056 | 250.3 | 250 | 245.1
44469.3063 | 250.3 | 250 | 245.2
44469.3069 | 250.3 | 250 | 245.4
44469.3076 | 250.2 | 250 | 245.4
44469.3083 | 250.4 | 250 | 245.8
44469.309 | 250.4 | 250 | 245.8
44469.3097 | 250.2 | 250 | 246
44469.3104 | 250.3 | 250 | 246
44469.3111 | 250.3 | 250 | 246.1
44469.3118 | 250.2 | 250 | 246
44469.3125 | 250.1 | 250 | 246.1
44469.3132 | 250.3 | 250 | 246.1
44469.3139 | 250.2 | 250 | 246.1
44469.3146 | 250.3 | 250 | 246.3
44469.3153 | 250.2 | 250 | 246.5
44469.316 | 250.2 | 250 | 246.3
44469.3167 | 250.2 | 250 | 246.3
44469.3174 | 250.3 | 250 | 246.7
44469.3181 | 250.3 | 250 | 246.9
44469.3187 | 250.2 | 250 | 246.7
44469.3194 | 250.3 | 250 | 246.9
44469.3201 | 250.2 | 250 | 246.7
44469.3208 | 250.2 | 250 | 246.9
44469.3215 | 250.3 | 250 | 246.9
44469.3222 | 250.1 | 250 | 246.9
44469.3229 | 250.1 | 250 | 246.9
44469.3236 | 250.1 | 250 | 247
44469.3243 | 250.2 | 250 | 247.2
44469.325 | 250 | 250 | 247
44469.3257 | 250.2 | 250 | 247.4
44469.3264 | 250.3 | 250 | 247.4
44469.3271 | 250.1 | 250 | 247.2
44469.3278 | 250.4 | 250 | 247.4
44469.3285 | 250 | 250 | 247.4
44469.3292 | 250.2 | 250 | 247.4
44469.3299 | 250.1 | 250 | 247.6
44469.3306 | 250.2 | 250 | 247.6
44469.3313 | 250.2 | 250 | 247.6
44469.3319 | 250.2 | 250 | 247.6
44469.3326 | 248.7 | 244 | 247.2
44469.3333 | 243.2 | 237 | 245.4
44469.334 | 237 | 230 | 243.3
44469.3347 | 231.5 | 223 | 241.3
44469.3354 | 227 | 216 | 238.6
44469.3361 | 223.1 | 209 | 236.6
44469.3368 | 219.3 | 202 | 234.3
44469.3375 | 215.6 | 195 | 232.3
44469.3382 | 212.5 | 188 | 230.1
44469.3389 | 209.9 | 181 | 227.8
44469.3396 | 207 | 174 | 225.4
44469.3403 | 204.3 | 167 | 223.5
44469.341 | 201.7 | 160 | 221.3
44469.3417 | 199.9 | 153 | 219.5
44469.3424 | 197.6 | 146 | 216.8
44469.3431 | 195.8 | 139 | 214.8
44469.3438 | 193.5 | 132 | 213
44469.3444 | 191.8 | 125 | 210.9
44469.3451 | 189.8 | 118 | 208.7
44469.3458 | 187.8 | 111 | 206.4
44469.3465 | 186.2 | 104 | 204.4